## Fig.3a
Zn-CAT |  |  |  | Zn-CAT-(NH2)10 |  |  |  | Zn-CAT-(NH2)20 |  |  |  | Zn-CAT-(NH2)40 |  |  |  | Zn-CAT-(NH2)60 |  |  |  | Zn-CAT-(NH2)80 |  |  |  | Zn-CAT-(NH2)100
ads |  | des |  | ads |  | des |  | ads |  | des |  | ads |  | des |  | ads |  | des |  | ads |  | des |  | ads |  | des
kPa | mol.mol-1 | kPa | mol.mol-1 | kPa | mol.mol-1 | kPa | mol.mol-1 | kPa | mol.mol-1 | kPa | mol.mol-1 | kPa | mol.mol-1 | kPa | mol.mol-1 | kPa | mol.mol-1 | kPa | mol.mol-1 | kPa | mol.mol-1 | kPa | mol.mol-1 | kPa | mol.mol-1 | kPa | mol.mol-1
1.9792 | 0.02283 | 95.752 | 2.73222 | 0.1443 | 0.00214 | 98.294 | 2.63499 | 0.12253 | 0.00207 | 98.287 | 2.60112 | 2.4919 | 0.03275 | 95.769 | 2.12295 | 2.3199 | 0.03706 | 96.982 | 0.60427 | 1.7618 | 0.02546112 | 97.016 | 0.5755047 | 0.10702 | 0.00305 | 99.42 | 0.76922
4.7443 | 0.05197 | 87.882 | 2.71759 | 0.28215 | 0.00404 | 95.771 | 2.62967 | 0.2528 | 0.00402 | 95.736 | 2.59491 | 6.9094 | 0.08029 | 87.253 | 2.10399 | 6.7451 | 0.09203 | 92.168 | 0.59008 | 4.5802 | 0.05965924 | 92.079 | 0.5597245 | 0.26082 | 0.00619 | 98.22 | 0.76577
9.1706 | 0.09341 | 82.874 | 2.70599 | 0.54548 | 0.00753 | 91.305 | 2.62061 | 0.51829 | 0.00782 | 91.408 | 2.58509 | 11.971 | 0.12566 | 82.044 | 2.09111 | 11.779 | 0.14272 | 87.225 | 0.57408 | 9.0012 | 0.1053931 | 87.135 | 0.5428315 | 0.53309 | 0.01145 | 95.765 | 0.75718
14.103 | 0.1342 | 77.923 | 2.69441 | 0.81698 | 0.01101 | 85.685 | 2.60734 | 0.79183 | 0.01163 | 85.687 | 2.5684 | 17.144 | 0.1654 | 77.086 | 2.07776 | 16.864 | 0.18646 | 82.273 | 0.55727 | 14.196 | 0.1514723 | 82.19 | 0.5250539 | 0.76957 | 0.01576 | 91.461 | 0.73823
19.111 | 0.17081 | 72.947 | 2.68141 | 1.133 | 0.00908 | 81.263 | 2.59558 | 1.1591 | 0.00439 | 81.404 | 2.55653 | 22.33 | 0.20017 | 72.124 | 2.06289 | 22.044 | 0.22568 | 77.319 | 0.53949 | 19.442 | 0.1925407 | 77.233 | 0.5065914 | 0.54388 | 0.07927 | 85.754 | 0.70807
24.249 | 0.20365 | 68.006 | 2.66686 | 2.031 | 0.02616 | 75.615 | 2.58005 | 1.9231 | 0.02874 | 75.721 | 2.53861 | 27.367 | 0.23054 | 67.176 | 2.04701 | 27.131 | 0.26053 | 72.362 | 0.52066 | 24.61 | 0.2291946 | 72.273 | 0.4869589 | 1.0259 | 0.08671 | 80.669 | 0.67912
29.236 | 0.23241 | 63.068 | 2.65108 | 3.1934 | 0.03996 | 71.216 | 2.56611 | 2.1722 | 0.0324 | 70.589 | 2.52122 | 32.486 | 0.25862 | 62.241 | 2.02965 | 32.179 | 0.29217 | 67.404 | 0.50084 | 29.709 | 0.2627438 | 67.317 | 0.4662135825 | 2.0398 | 0.10182 | 75.594 | 0.65602
36.58 | 0.27045 | 58.151 | 2.63145 | 4.2886 | 0.05209 | 65.545 | 2.54704 | 3.1787 | 0.04453 | 65.557 | 2.50309 | 37.443 | 0.28355 | 57.312 | 2.01042 | 37.223 | 0.32163 | 62.448 | 0.47993 | 36.875 | 0.3055014 | 62.366 | 0.4446122 | 3.1297 | 0.11773 | 70.602 | 0.62627
41.641 | 0.30132 | 53.213 | 2.60958 | 5.3582 | 0.0635 | 60.506 | 2.528 | 4.2634 | 0.05715 | 60.515 | 2.48204 | 42.53 | 0.30769 | 52.408 | 1.98905 | 42.277 | 0.34944 | 57.511 | 0.45771 | 42.285 | 0.3360059 | 57.419 | 0.422012 | 4.2306 | 0.13268 | 65.542 | 0.6036
45.39 | 0.39005 | 48.293 | 2.5849 | 7.9993 | 0.08946 | 55.46 | 2.50559 | 5.3448 | 0.06908 | 55.477 | 2.46052 | 47.51 | 0.33003 | 47.504 | 1.96503 | 47.311 | 0.37562 | 52.573 | 0.43416 | 47.389 | 0.3628579 | 52.463 | 0.3980707 | 5.3242 | 0.14673 | 60.469 | 0.57246
48.077 | 0.58879 | 43.343 | 2.55656 | 10.673 | 0.11402 | 50.426 | 2.48135 | 7.948 | 0.09596 | 50.429 | 2.43437 | 52.538 | 0.35139 | 42.634 | 1.93767 | 52.349 | 0.40035 | 47.628 | 0.40889 | 52.436 | 0.3885684 | 47.5 | 0.373130665 | 7.899 | 0.17671 | 55.474 | 0.5385
49.437 | 0.71149 | 38.451 | 2.52248 | 16.017 | 0.15588 | 45.37 | 2.45296 | 10.661 | 0.12185 | 45.396 | 2.40589 | 57.561 | 0.37194 | 37.785 | 1.90598 | 57.376 | 0.42424 | 42.699 | 0.38206 | 57.473 | 0.4129092 | 42.551 | 0.346878 | 10.623 | 0.20651 | 50.41 | 0.50921
51.418 | 0.98409 | 33.615 | 2.48033 | 21.327 | 0.19241 | 40.158 | 2.41956 | 15.938 | 0.16567 | 40.364 | 2.3723 | 62.573 | 0.39177 | 32.98 | 1.86891 | 62.402 | 0.44697 | 37.773 | 0.35306 | 62.49 | 0.4362798 | 37.609 | 0.3191129 | 15.862 | 0.2576 | 45.371 | 0.47455
53.117 | 1.16336 | 28.784 | 2.42916 | 26.639 | 0.22484 | 35.155 | 2.38131 | 21.32 | 0.20394 | 35.334 | 2.3317 | 67.569 | 0.41117 | 28.26 | 1.82433 | 67.417 | 0.46893 | 32.846 | 0.32174 | 67.524 | 0.4585946 | 32.673 | 0.2895501 | 21.272 | 0.30469 | 40.35 | 0.44393
55.153 | 1.36087 | 26.017 | 2.39383 | 31.95 | 0.2538 | 30.273 | 2.33561 | 26.615 | 0.2379 | 30.183 | 2.28145 | 72.559 | 0.43086 | 23.825 | 1.76559 | 72.427 | 0.49064 | 27.924 | 0.28785 | 72.546 | 0.4803672 | 27.736 | 0.2582238 | 26.567 | 0.34842 | 35.342 | 0.4064
57.038 | 1.59655 | 23.552 | 2.35648 | 35.604 | 0.27216 | 24.794 | 2.27004 | 31.94 | 0.26823 | 25.002 | 2.2109 | 77.504 | 0.45116 | 22.202 | 1.69355 | 77.433 | 0.51184 | 23.001 | 0.25113 | 77.564 | 0.5012267 | 22.827 | 0.2245233 | 31.904 | 0.389 | 30.259 | 0.36783
58.756 | 1.74352 | 21.175 | 2.31348 | 40.652 | 0.29602 | 20.838 | 2.20573 | 35.562 | 0.28789 | 21.145 | 2.04354 | 82.366 | 0.47383 | 21.505 | 1.46572 | 82.441 | 0.53298 | 18.099 | 0.21063 | 82.596 | 0.5213157 | 17.957 | 0.1879265 | 35.475 | 0.41614 | 26.184 | 0.33497
60.616 | 1.90213 | 18.847 | 2.26073 | 45.765 | 0.31892 | 17.408 | 1.96605 | 40.617 | 0.31226 | 19.925 | 1.79243 | 83.535 | 0.62156 | 21.145 | 1.26336 | 87.429 | 0.55382 | 13.193 | 0.16566 | 87.635 | 0.540035 | 13.17 | 0.148205 | 40.516 | 0.45154 | 22.112 | 0.30184
63.157 | 2.08465 | 16.955 | 2.17704 | 50.631 | 0.35841 | 16.842 | 1.75597 | 45.72 | 0.33631 | 19.153 | 1.51236 | 83.668 | 0.77329 | 20.807 | 1.07669 | 92.399 | 0.57502 | 8.2955 | 0.11558 | 92.655 | 0.5581836 | 8.5859 | 0.1051848 | 45.611 | 0.48642 | 20.771 | 0.2898
65.002 | 2.176 | 15.871 | 2.01511 | 52.891 | 0.6068 | 16.373 | 1.55189 | 50.849 | 0.3586 | 18.473 | 1.22833 | 84.005 | 0.91659 | 20.197 | 0.80067 | 97.373 | 0.59625 | 5.0508 | 0.07707 | 97.68 | 0.57579 | 5.7648 | 0.07498283 | 50.74 | 0.52018 | 18.077 | 0.26521
68.733 | 2.33278 | 15.037 | 1.75485 | 53.779 | 0.77611 | 15.894 | 1.35693 | 55.938 | 0.3809 | 17.742 | 0.95692 | 84.893 | 1.18751 | 19.418 | 0.56083 | 101.44 | 0.61538 | 3.2198 | 0.05239 | 101.81 | 0.5890591 | 3.0066 | 0.04168471 | 55.854 | 0.55198 | 15.39 | 0.24041
70.511 | 2.40115 | 14.408 | 1.53889 | 54.374 | 0.89966 | 15.371 | 1.14106 | 60.5 | 0.43631 | 17.204 | 0.78834 | 86.221 | 1.41596 | 18.305 | 0.37007 | -- | -- | 1.538 | 0.02671 |  |  | 1.8138 | 0.0256563 | 60.965 | 0.58289 | 12.713 | 0.21422
74.825 | 2.50842 | 13.868 | 1.35525 | 55.067 | 1.03224 | 14.781 | 0.93322 | 62.458 | 0.6966 | 16.58 | 0.62771 | 87.658 | 1.59698 | 15.046 | 0.16727 | -- | -- | -- | -- |  |  |  |  | 66.103 | 0.61077 | 10.05 | 0.18623
80.443 | 2.59191 | 13.435 | 1.19795 | 55.616 | 1.13717 | 14.038 | 0.73501 | 63.436 | 0.88581 | 16.19 | 0.55533 | 89.327 | 1.74081 | 11.075 | 0.10998 | [8 empty] | 71.214 | 0.63551 | 7.4114 | 0.15614
85.95 | 2.64977 | 12.721 | 0.92921 | 57.344 | 1.4344 | 13.139 | 0.55593 | 64.135 | 1.02761 | 15.785 | 0.48556 | 93.097 | 1.92197 | 7.7692 | 0.07659 | [8 empty] | 76.333 | 0.66389 | 6.1083 | 0.13986
91.275 | 2.69124 | 11.934 | 0.71237 | 59.39 | 1.67401 | 11.99 | 0.38877 | 64.944 | 1.17334 | 14.715 | 0.34571 | 96.12 | 2.0233 | 4.6702 | 0.04309 | [8 empty] | 81.464 | 0.68782 | 4.8431 | 0.12352
96.488 | 2.72305 | 11.137 | 0.54079 | 60.988 | 1.81793 | 11.36 | 0.32138 | 65.618 | 1.28782 | 13.277 | 0.23282 | 98.436 | 2.0775 | 2.9299 | 0.02231 | [8 empty] | 86.532 | 0.71187 | 3.8764 | 0.11061
99.779 | 2.73932 | 10.278 | 0.41656 | 64.697 | 2.0625 | 10.656 | 0.25741 | 67.424 | 1.55626 | 12.409 | 0.188 | 100.77 | 2.1274 | 1.9381 | 0.00953 | [8 empty] | 91.629 | 0.73653 | 2.9398 | 0.0979
-- | -- | 8.6422 | 0.22728 | 66.256 | 2.13779 | 9.8942 | 0.19731 | 69.358 | 1.76916 | 11.416 | 0.15142 | -- | -- | -- | -- | [8 empty] | 96.723 | 0.76176 | 1.6538 | 0.13055
-- | -- | 7.1824 | 0.12423 | 70.629 | 2.29518 | 9.0408 | 0.14052 | 71.126 | 1.91514 | 10.342 | 0.12187 | [12 empty] | 99.276 | 0.77493 | 0.71797 | 0.16635
-- | -- | 4.6321 | 0.03941 | 76.042 | 2.42252 | 8.0143 | 0.09502 | 74.848 | 2.12593 | 9.125 | 0.09909 | [12 empty] | 100.81 | 0.78095 | -- | --
-- | -- | 2.6547 | 0.01664 | 80.828 | 2.49468 | 7.2398 | 0.07415 | 75.885 | 2.17266 | 7.834 | 0.08308
-- | -- | 1.6355 | 0.00416 | 86.162 | 2.54916 | 5.9179 | 0.05305 | 81.226 | 2.34318 | 6.5231 | 0.06828
|  |  |  | 91.495 | 2.58871 | 4.8007 | 0.03961 | 86.208 | 2.4451 | 5.2166 | 0.05317
|  |  |  | 96.681 | 2.61772 | 3.8605 | 0.0283 | 90.964 | 2.5144 | 3.9179 | 0.03797
|  |  |  | 99.306 | 2.63113 | 2.9146 | 0.01673 | 96.329 | 2.56651 | 2.9459 | 0.02637
|  |  |  | 100.84 | 2.63797 | 1.939 | 0.00996 | 99.285 | 2.58947 | 1.9183 | 0.02591
|  |  |  | -- | -- | 1.1128 | -0.00742 | 100.78 | 2.60228 | 1.2291 | 0.00208
|  |  |  | -- | -- | 0.9574 | -0.00979 | -- | -- | 0.98074 | -0.00154

## Fig.3b
Zn-CAT |  |  |  | Zn-CAT-(NO2)5 |  |  |  | Zn-CAT-(NO2)10 |  |  |  | Zn-CAT-(NO2)15 |  |  |  | Zn-CAT-(NO2)20 |  |  |  | Zn-CAT-(NO2)50 |  |  |  | Zn-CAT-(NO2)100
ads |  | des |  | ads |  | des |  | ads |  | des |  | ads |  | des |  | ads |  | des |  | ads |  | des |  | ads |  | des
kPa | mol.mol-1 | kPa | mol.mol-1 | kPa | mol.mol-1 | kPa | mol.mol-1 | kPa | mol.mol-1 | kPa | mol.mol-1 | kPa | mol.mol-1 | kPa | mol.mol-1 | kPa | mol.mol-1 | kPa | mol.mol-1 | kPa | mol.mol-1 | kPa | mol.mol-1 | kPa | mol.mol-1 | kPa | mol.mol-1
1.9792 | 0.02283 | 95.752 | 2.73222 | 0.11889 | 0.00192 | 99.377 | 2.68908 | 0.11841 | 0.00207 | 99.393 | 2.64347 | 0.12529 | 0.00184 | 99.422 | 2.59965 | 0.1093 | 0.00228 | 99.417 | 2.51181 | 1.6758 | 0.05813 | 67.59 | 2.28556 | 0.08531 | 0.00494 | 99.342 | 2.32206
4.7443 | 0.05197 | 87.882 | 2.71759 | 0.24898 | 0.00379 | 98.27 | 2.68712 | 0.27009 | 0.00444 | 98.23 | 2.64116 | 0.24344 | 0.0039 | 98.282 | 2.59589 | 0.26433 | 0.00512 | 98.279 | 2.50872 | 4.3397 | 0.13593 | 62.684 | 2.2682 | 0.09662 | 0.00545 | 98.286 | 2.31712
9.1706 | 0.09341 | 82.874 | 2.70599 | 0.51447 | 0.00747 | 95.778 | 2.68095 | 0.5105 | 0.00807 | 95.764 | 2.63709 | 0.51131 | 0.00832 | 95.775 | 2.58839 | 0.5412 | 0.00994 | 95.706 | 2.50036 | 6.7651 | 0.32638 | 57.769 | 2.24772 | 0.25641 | 0.01219 | 95.757 | 2.30813
14.103 | 0.1342 | 77.923 | 2.69441 | 0.78962 | 0.01118 | 91.442 | 2.6709 | 0.77933 | 0.01202 | 91.395 | 2.62591 | 0.78196 | 0.01261 | 91.477 | 2.57708 | 0.77066 | 0.01374 | 91.418 | 2.49094 | 7.5225 | 0.63334 | 52.802 | 2.22432 | 0.52688 | 0.02278 | 91.303 | 2.29141
19.111 | 0.17081 | 72.947 | 2.68141 | 1.1666 | 0.00314 | 85.707 | 2.65424 | 1.1624 | 0.00449 | 85.7 | 2.60919 | 1.1798 | 0.00367 | 85.758 | 2.56125 | 1.1627 | 0.00541 | 85.707 | 2.47424 | 8.1918 | 0.88744 | 47.843 | 2.19757 | 0.73471 | 0.03049 | 85.666 | 2.26938
24.249 | 0.20365 | 68.006 | 2.66686 | 1.8852 | 0.02834 | 81.406 | 2.64342 | 1.8812 | 0.03003 | 81.409 | 2.59743 | 1.8523 | 0.03295 | 80.66 | 2.54509 | 1.8067 | 0.03407 | 81.442 | 2.46143 | 9.1883 | 1.08549 | 42.971 | 2.16531 | 0.47453 | 0.10526 | 81.276 | 2.24899
29.236 | 0.23241 | 63.068 | 2.65108 | 2.1642 | 0.0321 | 75.7 | 2.6279 | 2.1596 | 0.03422 | 75.725 | 2.57796 | 2.1553 | 0.03757 | 75.611 | 2.5285 | 2.1364 | 0.03892 | 75.773 | 2.44283 | 11.406 | 1.30335 | 38.073 | 2.12793 | 0.95892 | 0.12025 | 75.622 | 2.22499
36.58 | 0.27045 | 58.151 | 2.63145 | 3.1639 | 0.04389 | 70.584 | 2.60999 | 3.1535 | 0.04686 | 70.588 | 2.56149 | 3.148 | 0.05069 | 70.589 | 2.51031 | 3.1132 | 0.05189 | 70.578 | 2.425 | 13.207 | 1.41418 | 33.208 | 2.08344 | 0.74075 | 0.1704 | 71.248 | 2.20409
41.641 | 0.30132 | 53.213 | 2.60958 | 4.2502 | 0.0561 | 65.554 | 2.59519 | 4.2357 | 0.06001 | 65.554 | 2.54215 | 4.2339 | 0.06439 | 65.535 | 2.49109 | 4.195 | 0.06572 | 65.542 | 2.40558 | 15.345 | 1.53189 | 28.375 | 2.02812 | 1.0253 | 0.17925 | 65.53 | 2.17588
45.39 | 0.39005 | 48.293 | 2.5849 | 5.3356 | 0.06801 | 60.517 | 2.57399 | 5.3297 | 0.07246 | 60.512 | 2.52036 | 5.3251 | 0.07756 | 60.504 | 2.46934 | 5.2972 | 0.07901 | 60.502 | 2.38265 | 17.823 | 1.65206 | 23.58 | 1.95946 | 1.9492 | 0.20538 | 60.474 | 2.14868
48.077 | 0.58879 | 43.343 | 2.55656 | 10.396 | 0.11638 | 55.482 | 2.54975 | 7.893 | 0.09969 | 55.472 | 2.49586 | 7.8953 | 0.10563 | 55.47 | 2.4454 | 7.8316 | 0.1074 | 55.48 | 2.35899 | 20.666 | 1.75241 | 20.785 | 1.9109 | 3.0216 | 0.234 | 55.432 | 2.12171
49.437 | 0.71149 | 38.451 | 2.52248 | 15.879 | 0.16059 | 50.438 | 2.52382 | 10.626 | 0.12624 | 50.443 | 2.46942 | 10.605 | 0.13306 | 50.433 | 2.41809 | 10.494 | 0.13948 | 50.438 | 2.33225 | 23.989 | 1.81848 | 16.497 | 1.81505 | 4.1254 | 0.26162 | 50.428 | 2.08723
51.418 | 0.98409 | 33.615 | 2.48033 | 21.303 | 0.19791 | 45.4 | 2.49584 | 15.859 | 0.17086 | 45.407 | 2.43793 | 14.977 | 0.23789 | 45.394 | 2.38708 | 12.641 | 0.37867 | 45.399 | 2.30167 | 26.743 | 1.85983 | 13.758 | 1.7353 | 5.2288 | 0.2874 | 45.38 | 2.05212
53.117 | 1.16336 | 28.784 | 2.42916 | 26.504 | 0.2365 | 40.372 | 2.46249 | 21.165 | 0.21909 | 40.377 | 2.40508 | 18.416 | 0.4838 | 40.363 | 2.35121 | 13.073 | 0.58414 | 40.375 | 2.26712 | 31.487 | 1.91638 | 11.378 | 1.64711 | 7.6749 | 0.34288 | 40.348 | 2.01039
55.153 | 1.36087 | 26.017 | 2.39383 | 30.702 | 0.34271 | 35.351 | 2.42079 | 23.638 | 0.42818 | 35.341 | 2.36183 | 19.499 | 0.62997 | 35.339 | 2.30872 | 13.511 | 0.75827 | 35.34 | 2.22591 | 36.615 | 1.9648 | 9.1361 | 1.54039 | 10.223 | 0.41211 | 35.319 | 1.96498
57.038 | 1.59655 | 23.552 | 2.35648 | 33.175 | 0.50588 | 30.329 | 2.37147 | 24.343 | 0.60067 | 30.319 | 2.30841 | 21.318 | 1.03356 | 30.307 | 2.2573 | 14.042 | 0.89924 | 30.315 | 2.17641 | 41.738 | 2.00481 | 7.0751 | 1.40266 | 13.242 | 0.68335 | 30.269 | 1.91071
58.756 | 1.74352 | 21.175 | 2.31348 | 34.313 | 0.59247 | 25.005 | 2.30403 | 25.789 | 1.04577 | 25.245 | 2.24017 | 22.772 | 1.32284 | 25.228 | 2.19145 | 14.573 | 1.00762 | 25.236 | 2.11363 | 46.842 | 2.03878 | 5.6722 | 1.24742 | 14.22 | 0.8545 | 24.869 | 1.83963
60.616 | 1.90213 | 18.847 | 2.26073 | 35.13 | 0.66389 | 21.327 | 2.2429 | 27.426 | 1.3728 | 20.334 | 2.15217 | 24.038 | 1.52452 | 20.313 | 2.10855 | 16.353 | 1.36073 | 20.37 | 2.03451 | 51.923 | 2.06718 | 4.0893 | 0.99491 | 14.872 | 0.97007 | 20.93 | 1.77482
63.157 | 2.08465 | 16.955 | 2.17704 | 35.665 | 0.70917 | 15.756 | 2.09249 | 29.019 | 1.59645 | 15.787 | 2.03748 | 25.094 | 1.65753 | 15.681 | 2.00108 | 18.05 | 1.59252 | 15.766 | 1.93317 | 56.972 | 2.092 | 3.5951 | 0.891 | 17.22 | 1.35808 | 15.873 | 1.66702
65.002 | 2.176 | 15.871 | 2.01511 | 37.491 | 0.92342 | 14.291 | 1.8674 | 32.461 | 1.96909 | 12.963 | 1.79262 | 28.421 | 1.95354 | 11.98 | 1.81846 | 19.569 | 1.72891 | 10.836 | 1.74407 | 62.023 | 2.11276 | 2.7402 | 0.63712 | 19.425 | 1.55261 | 11.32 | 1.50877
68.733 | 2.33278 | 15.037 | 1.75485 | 39.137 | 1.10094 | 13.545 | 1.58983 | 35.48 | 2.12729 | 12.248 | 1.51851 | 30.939 | 2.07156 | 10.928 | 1.67364 | 24.2 | 1.93702 | 10.044 | 1.69875 | 67.061 | 2.13208 | 2.1434 | 0.38708 | 25.086 | 1.755 | 10.381 | 1.45507
70.511 | 2.40115 | 14.408 | 1.53889 | 40.304 | 1.21089 | 12.935 | 1.31154 | 40.584 | 2.28913 | 11.922 | 1.33507 | 35.493 | 2.21371 | 10.57 | 1.59634 | 30.441 | 2.09308 | 8.4567 | 1.50108 | 72.097 | 2.14826 | 1.8931 | 0.28854 | 31.477 | 1.8752 | 8.6663 | 1.18734
74.825 | 2.50842 | 13.868 | 1.35525 | 40.533 | 1.22957 | 12.473 | 1.13534 | 45.635 | 2.36896 | 11.662 | 1.14895 | 40.482 | 2.30234 | 10.115 | 1.40819 | 35.663 | 2.1882 | 8.0383 | 1.34767 | -- | -- | 1.2986 | 0.1602 | 35.562 | 1.93471 | 8.0098 | 0.99674
80.443 | 2.59191 | 13.435 | 1.19795 | 42.496 | 1.45185 | 11.994 | 0.96412 | 50.908 | 2.42392 | 11.415 | 0.96139 | 45.807 | 2.36201 | 9.7373 | 1.21627 | 40.65 | 2.2503 | 7.7327 | 1.22123 | -- | -- | -- | -- | 40.673 | 1.99712 | 7.7518 | 0.93696
85.95 | 2.64977 | 12.721 | 0.92921 | 44.379 | 1.61689 | 11.442 | 0.79451 | 55.728 | 2.45903 | 11.163 | 0.78383 | 50.586 | 2.40125 | 9.3936 | 1.0197 | 45.43 | 2.29081 | 7.4274 | 1.04982 | -- | -- | -- | -- | 45.564 | 2.04209 | 7.0611 | 0.72879
91.275 | 2.69124 | 11.934 | 0.71237 | 45.661 | 1.71655 | 10.805 | 0.63899 | 60.865 | 2.4911 | 10.989 | 0.70336 | 55.765 | 2.43507 | 9.0646 | 0.82621 | 50.627 | 2.32499 | 7.1209 | 0.87954 | -- | -- | -- | -- | 50.729 | 2.08132 | 6.2154 | 0.53581
96.488 | 2.72305 | 11.137 | 0.54079 | 49.155 | 1.97363 | 10.439 | 0.57058 | 66.059 | 2.51679 | 10.829 | 0.62204 | 60.934 | 2.46342 | 8.6603 | 0.63561 | 55.794 | 2.35441 | 6.786 | 0.71191 | -- | -- | -- | -- | 55.9 | 2.11392 | 5.6773 | 0.45719
99.779 | 2.73932 | 10.278 | 0.41656 | 50.565 | 2.04708 | 9.6299 | 0.41749 | 71.216 | 2.54034 | 10.649 | 0.54251 | 66.088 | 2.4878 | 8.4037 | 0.55419 | 60.947 | 2.38104 | 6.4124 | 0.54799 |  |  |  |  | 61.009 | 2.14525 | 5.2451 | 0.41021
-- | -- | 8.6422 | 0.22728 | 54.832 | 2.23847 | 9.1492 | 0.35353 | 76.361 | 2.56221 | 10.438 | 0.46349 | 71.226 | 2.5095 | 8.1638 | 0.47735 | 66.093 | 2.40244 | 6.1881 | 0.47498 |  |  |  |  | 66.168 | 2.17089 | 4.4775 | 0.34739
-- | -- | 7.1824 | 0.12423 | 55.713 | 2.26637 | 8.6453 | 0.29013 | 81.467 | 2.58133 | 10.18 | 0.38683 | 76.38 | 2.52901 | 7.925 | 0.41754 | 71.244 | 2.42203 | 5.9508 | 0.40346 |  |  |  |  | 71.299 | 2.19581 | 4.0444 | 0.32099
-- | -- | 4.6321 | 0.03941 | 61.043 | 2.40003 | 8.0783 | 0.23063 | 86.567 | 2.59983 | 9.8348 | 0.31524 | 81.489 | 2.54663 | 7.5899 | 0.33954 | 76.367 | 2.44204 | 5.718 | 0.34365 |  |  |  |  | 76.383 | 2.22086 | 3.2605 | 0.28008
-- | -- | 2.6547 | 0.01664 | 65.991 | 2.48308 | 7.6302 | 0.19133 | 91.67 | 2.61432 | 9.3631 | 0.25088 | 86.565 | 2.56355 | 7.1641 | 0.26756 | 81.492 | 2.45886 | 5.5035 | 0.2959 |  |  |  |  | 81.524 | 2.24215 | 2.9573 | 0.26619
-- | -- | 1.6355 | 0.00416 | 70.732 | 2.53655 | 6.9555 | 0.13787 | 96.716 | 2.63204 | 8.731 | 0.19586 | 91.683 | 2.57773 | 6.6322 | 0.20266 | 86.566 | 2.47486 | 5.3135 | 0.25988 |  |  |  |  | 86.543 | 2.26486 | 1.8861 | 0.28049
|  |  |  | 76.013 | 2.58091 | 6.1486 | 0.09162 | 99.298 | 2.6404 | 7.9101 | 0.15122 | 96.751 | 2.59142 | 5.9477 | 0.14684 | 91.67 | 2.48945 | 4.9382 | 0.19616 |  |  |  |  | 91.721 | 2.28229 | 0.93247 | 0.30057
|  |  |  | 81.237 | 2.61439 | 5.1603 | 0.05668 | 100.84 | 2.64695 | 6.9321 | 0.11591 | 99.309 | 2.59926 | 5.214 | 0.10794 | 96.741 | 2.50386 | 4.5312 | 0.1506 |  |  |  |  | 96.716 | 2.30573 | -- | --
|  |  |  | 86.445 | 2.64046 | 3.9952 | 0.03651 | -- | -- | 5.8275 | 0.08875 | 100.85 | 2.60369 | 4.1993 | 0.07372 | 99.298 | 2.51101 | 4.1999 | 0.12433 |  |  |  |  | 99.33 | 2.31501 | -- | --
|  |  |  | 91.664 | 2.66097 | 2.9683 | 0.02394 | -- | -- | 4.9073 | 0.07161 | -- | -- | 3.1171 | 0.04907 | 100.85 | 2.51554 | 3.4852 | 0.0839 |  |  |  |  | 100.86 | 2.31937 | -- | --
|  |  |  | 96.74 | 2.67887 | 1.9161 | 0.02396 | -- | -- | 3.9349 | 0.05744 | -- | -- | 1.9771 | 0.04395 | -- | -- | 3.0725 | 0.06827
|  |  |  | 99.327 | 2.68701 | 1.2615 | -0.000818534 | -- | -- | 2.9797 | 0.04441 | -- | -- | 1.0698 | 0.02876 | -- | -- | 2.1486 | 0.05677
|  |  |  | 100.82 | 2.69224 | 0.9886 | -0.0047 | -- | -- | 1.9353 | 0.04329 | -- | -- | 1.1311 | 0.00942 | -- | -- | 1.9728 | 0.05229
|  |  |  | -- | -- | -- |  | -- | -- | 1.2853 | 0.018 | -- | -- | 0.96636 | 0.00651 | -- | -- | 1.16 | 0.03459
[8 empty] | -- | -- | 0.99484 | 0.01352 |  |  |  |  | -- | -- | 1.1781 | 0.01395

## Fig.3c
%mol bdc-NH2 | Pgo (kPa) | simulated Pgo (kPa) | Pgc (kPa) | Total capacity adsorbed (mol/mol)
0 | 45.4 |  | 16.7 | 2.73932
5 | 48.1 |  | 17.1 | 2.72746
10 | 51.7 |  | 18.2 | 2.63797
20 | 60.9 |  | 21.2 | 2.60228
40 | 83.2 |  | 22.6
60 |  | 116.6
80 |  | 165.3
100 |  | 236

## Fig.3d
%mol bdc-NO2 | Pgo (kPa) | Pgc (kPa) | Total capacity adsorbed (mol/mol)
0 | 45.4 | 16.7 | 2.73932
5 | 31.2 | 15.8 | 2.69224
10 | 22.8 | 13.2 | 2.64695
15 | 17.7 | 11.2 | 2.60369
20 | 12.1 | 10.2 | 2.51554
50 | 6.5 | 7 | 2.34826
100 | 1 | 0.92 | 2.31937