## Fig.4a
Adsorption
Temperature | Zn-CAT | Zn-CAT-(NH2)10 | Zn-CAT-(NH2)20 | Zn-CAT-(NH2)40 | Zn-CAT-(NH2)60 | Zn-CAT-(NH2)100
K | kPa | kPa | kPa | kPa | kPa | kPa
195 | 0.21 | 0.27 | 0.355 | 0.53 | 0.78 | 1.29
250 | 11.8 | 15.3 | 23.5 | 35.25 | 49 | 86.46
273 | 45.4 | 51.7 | 60.9 | 65 | 95 | 236.2
290 | 85 | 86.46 | 100 | 121.5 | 180 | --
298 | 101.3 | 115.84 | 129.5 | 154.23 | -- | --
243 | [5 empty] | 42

## Fig.4b
Desorption
Temperature | Zn-CAT | Zn-CAT-(NH2)10 | Zn-CAT-(NH2)20 | Zn-CAT-(NH2)40 | Zn-CAT-(NH2)60 | Zn-CAT-(NH2)100
K | kPa | kPa | kPa | kPa | kPa | kPa
195 | 2.7 | 2.7 | 2.7 | 2.7 | 2.7 | 2.7
250 | 4.63472 | 4.89618 | 5.3042 | 6.92961 | 10.88681
273 | 18.46861 | 18.2 | 21 | 22.6 | 29.7325
290 | 38.31415 | 38.31415 | 39.90193 | 41 | 61.35655 | 122
298 | 61 | 55.2166 | 58.16858 | 70 | 91 | 131
310 | 82.42033 | 97.31089 | 109.20057 | 113 | 136
243 | -- | -- | -- | -- | -- | 7.65

## Fig.4c
Framework | Crystal density | Total amount A | Total amount B | Useable amount | % Amount released | Reference
|  | 298 K-150 kPa | 298 K–100 kPa | A-B
|  | v/v | v/v | v/v
Zn-CAT-(NH2)100 | 1.38 | 117 | 27 | 90 | 77 | This study
Zn-CAT-(NH2)60b | 1.32c | 99 | 33 | 66 | 67 | This paper
MAF-418 | 1.067 | 43 | 21 | 22 | 50 | Zhang, J.-P., Zhang, Y.-B., Lin, J.-B. & Chen, X.-M. Metal Azolate Frameworks: From Crystal Engineering to Functional Materials. Chem. Rev. 112, 1001-1033, doi:10.1021/cr200139g (2012)
MAF-719 | 1.067 | 85 | 53 | 32 | 37 | Zhang, J.-P., Zhu, A.-X., Lin, R.-B., Qi, X.-L. & Chen, X.-M. Pore Surface Tailored SOD-Type Metal-Organic Zeolites. Adv. Mater. 23, 1268-1271, doi:https://doi.org/10.1002/adma.201004028 (2011)
Cd3(vtz)620 | 1.53 | 121 | 77 | 44 | 36 | He, C.-T. et al. Hyperfine adjustment of flexible pore-surface pockets enables smart recognition of gas size and quadrupole moment. Chem. Sci. 8, 7560-7565, doi:10.1039/C7SC03067C (2017)
FJI-H8 21 | 0.87 | 248 | 191 | 57 | 23 | Pang, J. et al. A porous metal-organic framework with ultrahigh acetylene uptake capacity under ambient conditions. Nat. Commun. 6, 7575, doi:10.1038/ncomms8575 (2015)
NOTT-101 22 | 0.68 | 156 | 122 | 34 | 22 | He, Y., Krishna, R. & Chen, B. Metal–organic frameworks with potential for energy-efficient adsorptive separation of light hydrocarbons. Energy Environ. Sci. 5, 9107-9120, doi:10.1039/C2EE22858K (2012)
NOTT-102 22 | 0.58 | 107 | 84 | 23 | 21 | He, Y., Krishna, R. & Chen, B. Metal–organic frameworks with potential for energy-efficient adsorptive separation of light hydrocarbons. Energy Environ. Sci. 5, 9107-9120, doi:10.1039/C2EE22858K (2012)
UMCM-150 22 | 0.63 | 104 | 82 | 22 | 21 | He, Y., Krishna, R. & Chen, B. Metal–organic frameworks with potential for energy-efficient adsorptive separation of light hydrocarbons. Energy Environ. Sci. 5, 9107-9120, doi:10.1039/C2EE22858K (2012)
ZJU-40a23 | 0.75 | 203 | 162 | 41 | 20 | Wen, H.-M. et al. A Microporous Metal–Organic Framework with Lewis Basic Nitrogen Sites for High C2H2 Storage and Significantly Enhanced C2H2/CO2 Separation at Ambient Conditions. Inorg. Chem. 55, 7214-7218, doi:10.1021/acs.inorgchem.6b00748 (2016)
ZJU-5 24 | 0.59 | 142 | 115 | 27 | 19 | Cai, J. et al. An amino-decorated NbO-type metal–organic framework for high C2H2 storage and selective CO2 capture. RSC Adv. 5, 77417-77422, doi:10.1039/C5RA12700A (2015)
PCN-16 22 | 0.71 | 151 | 124 | 27 | 18 | He, Y., Krishna, R. & Chen, B. Metal–organic frameworks with potential for energy-efficient adsorptive separation of light hydrocarbons. Energy Environ. Sci. 5, 9107-9120, doi:10.1039/C2EE22858K (2012)
NJU-Bai 1725 | 0.787 | 213 | 175 | 38 | 18 | Zhang, M. et al. Finely tuning MOFs towards high performance in C2H2 storage: synthesis and properties of a new MOF-505 analogue with an inserted amide functional group. Chem. Commun. 52, 7241-7244, doi:10.1039/C6CC03198F (2016)
CuBTC-HKUST-1 22 | 0.87 | 200 | 165 | 35 | 17 | He, Y., Krishna, R. & Chen, B. Metal–organic frameworks with potential for energy-efficient adsorptive separation of light hydrocarbons. Energy Environ. Sci. 5, 9107-9120, doi:10.1039/C2EE22858K (2012)
Dps-VCo-BDC 26 | 0.87 | 235 | 196 | 39 | 17 | Wang, Y. et al. A Strategy for Constructing Pore-Space-Partitioned MOFs with High Uptake Capacity for C2 Hydrocarbons and CO2. Angew.Chem, Int. Ed. 59, 19027-19030, doi:10.1002/anie.202008696 (2020)
(CPM-733-dps)
UTSA-20 22 | 0.90 | 160 | 135 | 25 | 16 | He, Y., Krishna, R. & Chen, B. Metal–organic frameworks with potential for energy-efficient adsorptive separation of light hydrocarbons. Energy Environ. Sci. 5, 9107-9120, doi:10.1039/C2EE22858K (2012)
MOF-505 22 | 0.92 | 153 | 129 | 24 | 16 | He, Y., Krishna, R. & Chen, B. Metal–organic frameworks with potential for energy-efficient adsorptive separation of light hydrocarbons. Energy Environ. Sci. 5, 9107-9120, doi:10.1039/C2EE22858K (2012)
MFM-18827 | 0.6741 | 182 | 156 | 26 | 14 | Moreau, F. et al. Unravelling exceptional acetylene and carbon dioxide adsorption within a tetra-amide functionalized metal-organic framework. Nat. Commun. 8, 14085, doi:10.1038/ncomms14085 (2017)
ZJNU-7128 | 0.8094 | 186 | 162 | 24 | 13 | Chen, F., Bai, D., Jiang, D., Wang, Y. & He, Y. A comparative study of C2H2 adsorption properties in five isomeric copper-based MOFs based on naphthalene-derived diisophthalates. Dalt. Trans, 46, 11469-11478, doi:10.1039/C7DT02290E (2017)
ZJU-12a 29 | 0.79 | 221 | 194 | 27 | 12 | Duan, X., Cui, Y., Yang, Y. & Qian, G. A novel methoxy-decorated metal–organic framework exhibiting high acetylene and carbon dioxide storage capacities. CrystEngComm 19, 1464-1469, doi:10.1039/C6CE02291J (2017)
MgMOF-74 22 | 0.90 | 182 | 170 | 12 | 7 | He, Y., Krishna, R. & Chen, B. Metal–organic frameworks with potential for energy-efficient adsorptive separation of light hydrocarbons. Energy Environ. Sci. 5, 9107-9120, doi:10.1039/C2EE22858K (2012)
CoMOF-74 22 | 1.16 | 227 | 211 | 16 | 7 | He, Y., Krishna, R. & Chen, B. Metal–organic frameworks with potential for energy-efficient adsorptive separation of light hydrocarbons. Energy Environ. Sci. 5, 9107-9120, doi:10.1039/C2EE22858K (2012)
b Acetylene release at 310 K was used for Zn-CAT-(NH2)60
c Estimation based on the crystal densities of Zn-CAT and Zn-CAT-(NH2)100